## Sheet1
pH | glass | new tungsten | new tungsten | new tungsten vs. internal ref |  |  | Scharlau buffer 22 C
2.192382 | 277.46 | -131.23 | -119.26 | -91.23 |  |  | glass calibration
3.044878 | 228.7 | -168.39 | -131.2 | -128.39 |  |  | pH | E |  | new tungsten
4.100534 | 168.32 | -203.22 | -164.04 | -163.22 |  |  | 4 | 175.69 | 175.4 | -103.25
5.115452 | 110.27 | -242.9 | -190.71 | -202.9 |  |  | 7 | -0.759 | -1.08 | -261.15
6.089809 | 54.54 | -279.85 | -230.27 | -239.85 |  |  | 10 | -167.49 | -174.91 | -407.12
7.186026 | -8.16 | -319.32 | -274.66 | -279.32
8.07926 | -59.25 | -354.155 | -308.56 | -314.155
8.891195 | -105.69 | -388.99 | -348.11 | -348.99 | 15 | 20 | 25
9.865552 | -161.42 | -435.43 | -392.51 | -395.43 | 4 | 4 | 4.01
10.88047 | -219.47 | -477.23 | -442.554 | -437.23 | 7.02 | 7 | 6.98
11.81427 | -272.88 | -523.67 | -501.478 | -483.67 | 10.06 | 10 | 9.97
time (s) | pH (glass) | pH (old tungsten 1) | pH (new tungsten) | pH (old tungsten 2) | New
0 | 313.52 | -207.1 | -135.19 | -190.94 | -95.19
1 | 312 | -207.09 | -137.18 | -190.24 | -97.18
2 | 310.59 | -206.82 | -135.97 | -189.34 | -95.97
3 | 309.25 | -206.55 | -135.43 | -188.4 | -95.43
4 | 308 | -206.35 | -134.85 | -187.66 | -94.85
5 | 306.63 | -206.09 | -134.33 | -187.08 | -94.33
6 | 305.67 | -205.76 | -131.99 | -186.07 | -91.99
7 | 304.68 | -205.59 | -133.72 | -185.46 | -93.72
8 | 303.56 | -205.28 | -134.48 | -184.98 | -94.48
9 | 302.65 | -204.81 | -134.93 | -184.25 | -94.93
10 | 301.87 | -204.21 | -135.18 | -183.43 | -95.18
11 | 301.21 | -203.56 | -135.32 | -182.81 | -95.32
12 | 300.49 | -203.07 | -135.55 | -182.31 | -95.55
13 | 299.73 | -202.72 | -135.84 | -181.71 | -95.84
15 | 298.82 | -202.66 | -136.23 | -181.5 | -96.23
16 | 298.09 | -202.47 | -136.45 | -181.43 | -96.45
17 | 297.48 | -202.14 | -136.66 | -181.43 | -96.66
18 | 296.82 | -201.73 | -137.01 | -181.31 | -97.01
19 | 296.31 | -201.33 | -136.59 | -180.79 | -96.59
20 | 295.79 | -200.95 | -136.3 | -180.12 | -96.3
21 | 295.18 | -200.75 | -136.28 | -179.59 | -96.28
22 | 294.59 | -200.4 | -136.1 | -178.94 | -96.1
23 | 294.11 | -200.06 | -135.91 | -178.6 | -95.91
24 | 293.78 | -199.63 | -135.99 | -178.17 | -95.99
25 | 293.32 | -199.12 | -135.77 | -177.58 | -95.77
26 | 292.83 | -198.74 | -135.22 | -177.21 | -95.22
27 | 292.57 | -198.49 | -139.95 | -177.15 | -99.95
28 | 291.95 | -197.99 | -140.53 | -176.95 | -100.53
29 | 291.54 | -197.68 | -137.93 | -176.71 | -97.93
30 | 291.19 | -197.27 | -136.41 | -176.31 | -96.41
31 | 290.9 | -196.95 | -135.81 | -175.86 | -95.81
32 | 290.53 | -196.72 | -134.59 | -175.52 | -94.59
33 | 290.17 | -196.4 | -133.72 | -175.31 | -93.72
34 | 289.88 | -196.08 | -133.29 | -175 | -93.29
35 | 289.57 | -195.86 | -132.9 | -174.63 | -92.9
36 | 289.27 | -195.81 | -132.55 | -174.41 | -92.55
37 | 288.84 | -196.22 | -131.65 | -174.31 | -91.65
38 | 288.81 | -196.06 | -131.23 | -174.18 | -91.23
39 | 288.54 | -195.63 | -131.28 | -173.72 | -91.28
40 | 288.3 | -195.09 | -131.35 | -173.04 | -91.35
41 | 288.03 | -194.53 | -130.87 | -172.3 | -90.87
42 | 287.77 | -194.14 | -130.52 | -171.63 | -90.52
43 | 287.5 | -193.73 | -130.23 | -171.43 | -90.23
44 | 287.32 | -193.25 | -129.8 | -171.14 | -89.8
45 | 287.18 | -192.85 | -129.53 | -170.91 | -89.53
46 | 286.97 | -192.55 | -129.4 | -170.75 | -89.4
47 | 286.77 | -192.23 | -129.4 | -170.49 | -89.4
48 | 286.59 | -191.94 | -129.5 | -170.04 | -89.5
49 | 286.37 | -191.68 | -129.6 | -169.57 | -89.6
50 | 286.36 | -191.4 | -131.13 | -169.28 | -91.13
51 | 285.74 | -191.13 | -129.5 | -168.94 | -89.5
52 | 285.67 | -190.81 | -126.98 | -168.5 | -86.98
53 | 285.7 | -190.61 | -129.6 | -168.12 | -89.6
54 | 285.51 | -190.34 | -129.88 | -167.71 | -89.88
55 | 285.31 | -190 | -130.14 | -167.37 | -90.14
56 | 285.12 | -189.68 | -130.24 | -166.98 | -90.24
57 | 284.97 | -189.42 | -129.91 | -166.74 | -89.91
58 | 284.98 | -189.2 | -126.41 | -166.56 | -86.41
59 | 284.95 | -188.75 | -138.06 | -163.81 | -98.06
60 | 284.08 | -185.54 | -288.82 | -206.06 | -248.82
61 | 283.67 | -184.13 | -84.25 | -296.99 | -44.25
62 | 270.94 | -191.51 | -133.14 | -202.33 | -93.14
63 | 255.3 | -199.12 | -142.01 | -167.83 | -102.01
64 | 242.69 | -208.54 | -150.17 | -176.23 | -110.17
65 | 239.06 | -212.45 | -153.48 | -183.53 | -113.48
66 | 238.4 | -218.11 | -158.51 | -193.19 | -118.51
67 | 237.09 | -219.72 | -159.4 | -195.55 | -119.4
68 | 237.92 | -221.27 | -166.96 | -200.61 | -126.96
69 | 235.65 | -221.81 | -158.45 | -203.94 | -118.45
70 | 236.73 | -222.26 | -164.51 | -205.33 | -124.51
71 | 237.3 | -222.6 | -172.33 | -206.23 | -132.33
72 | 234.76 | -222.46 | -157.02 | -206.64 | -117.02
73 | 235.93 | -222.64 | -160.4 | -207.35 | -120.4
74 | 235.73 | -222.77 | -161.95 | -207.87 | -121.95
75 | 235.75 | -222.77 | -158.79 | -208.22 | -118.79
76 | 235.43 | -222.62 | -159.02 | -208.44 | -119.02
77 | 235.26 | -222.34 | -162.06 | -208.38 | -122.06
78 | 235.24 | -222.22 | -166.64 | -208.38 | -126.64
79 | 235.12 | -221.81 | -166.43 | -208.15 | -126.43
80 | 235.33 | -221.43 | -169.41 | -208.2 | -129.41
81 | 234.66 | -221.15 | -168.55 | -208.23 | -128.55
82 | 234.72 | -220.68 | -168.01 | -208.36 | -128.01
83 | 234.57 | -220.54 | -167.45 | -208.49 | -127.45
84 | 234.51 | -220.22 | -167.16 | -208.25 | -127.16
85 | 234.56 | -219.96 | -167.75 | -208.28 | -127.75
86 | 234.2 | -219.79 | -166.36 | -208.05 | -126.36
87 | 234.31 | -219.62 | -166.37 | -207.9 | -126.37
88 | 234.22 | -219.52 | -166.28 | -207.88 | -126.28
89 | 234.16 | -219.22 | -166.27 | -207.87 | -126.27
90 | 234.07 | -218.96 | -166.2 | -207.55 | -126.2
91 | 234.03 | -218.39 | -166.38 | -207.31 | -126.38
92 | 234.02 | -218.43 | -168.11 | -207.37 | -128.11
93 | 233.91 | -218.3 | -166.67 | -207.16 | -126.67
94 | 233.74 | -217.94 | -165.59 | -206.88 | -125.59
95 | 233.74 | -217.64 | -165.8 | -206.92 | -125.8
96 | 233.68 | -217.6 | -165.85 | -207 | -125.85
97 | 233.62 | -217.34 | -165.88 | -206.99 | -125.88
98 | 233.57 | -217.14 | -166.01 | -206.81 | -126.01
99 | 233.64 | -216.89 | -166.58 | -206.76 | -126.58
100 | 233.29 | -216.61 | -165.55 | -206.48 | -125.55
101 | 233.41 | -216.47 | -165.46 | -206.01 | -125.46
102 | 233.36 | -216.32 | -165.35 | -205.76 | -125.35
103 | 233.32 | -216.1 | -165.49 | -205.62 | -125.49
104 | 233.22 | -215.94 | -164.96 | -205.31 | -124.96
105 | 233.05 | -215.61 | -164.31 | -205.03 | -124.31
106 | 233.13 | -215.38 | -163.16 | -205.05 | -123.16
107 | 233.14 | -215.22 | -163.41 | -205.2 | -123.41
108 | 233.07 | -214.97 | -163.31 | -205.2 | -123.31
109 | 233.05 | -214.72 | -164.55 | -205.2 | -124.55
110 | 232.94 | -214.47 | -164.54 | -205.3 | -124.54
111 | 232.89 | -214.34 | -164.55 | -205.06 | -124.55
112 | 232.84 | -214.07 | -164.59 | -204.74 | -124.59
113 | 232.78 | -213.79 | -164.15 | -204.68 | -124.15
114 | 232.75 | -213.65 | -164.3 | -204.56 | -124.3
115 | 232.7 | -213.43 | -164.3 | -204.47 | -124.3
116 | 232.64 | -213 | -164.23 | -204.49 | -124.23
117 | 232.63 | -213 | -164.51 | -204.33 | -124.51
119 | 232.36 | -212.68 | -160.24 | -204.16 | -120.24
120 | 232.33 | -212.49 | -168.55 | -203.93 | -128.55
121 | 232.52 | -208.04 | -315.78 | -273.19 | -275.78
122 | 232.44 | -200.76 | -472.01 | -377.31 | -432.01
123 | 232.6 | -254.57 | -641.72 | -484.12 | -601.72
124 | 544.05 | -171.5 | -111.06 | -45.87 | -71.06
125 | 216.69 | -217.58 | -166.72 | -228.49 | -126.72
126 | 198.32 | -225.33 | -176.89 | -234.96 | -136.89
127 | 189.24 | -229.79 | -180.41 | -238.59 | -140.41
128 | 184.93 | -233.77 | -183.26 | -238.62 | -143.26
129 | 182.41 | -237.37 | -185.23 | -238.31 | -145.23
130 | 180.91 | -239.96 | -188.19 | -238.71 | -148.19
131 | 179.99 | -243.48 | -190.64 | -239.08 | -150.64
132 | 178.8 | -247.49 | -191.5 | -240.84 | -151.5
133 | 178.24 | -249.85 | -192.86 | -242.03 | -152.86
134 | 177.8 | -251.28 | -194.07 | -242.97 | -154.07
135 | 177.39 | -252.19 | -195.34 | -243.82 | -155.34
136 | 176.85 | -253.05 | -196.78 | -244.09 | -156.78
137 | 176.73 | -253.98 | -200.99 | -244.49 | -160.99
138 | 175.71 | -254.54 | -196.67 | -245.25 | -156.67
139 | 175.8 | -254.85 | -196.7 | -245.38 | -156.7
140 | 175.74 | -255.01 | -198.65 | -246.15 | -158.65
141 | 175.39 | -255.77 | -200.43 | -247.16 | -160.43
142 | 175.05 | -256.24 | -202.37 | -246.85 | -162.37
143 | 174.85 | -256.39 | -202.06 | -247.59 | -162.06
144 | 174.63 | -256.43 | -201.19 | -248.81 | -161.19
145 | 174.52 | -256.22 | -201.44 | -249.42 | -161.44
146 | 174.24 | -256.11 | -200.6 | -249.76 | -160.6
147 | 174.18 | -256.08 | -200.65 | -250.23 | -160.65
148 | 174.06 | -256.08 | -200.77 | -250.7 | -160.77
149 | 173.91 | -256.08 | -200.88 | -251.03 | -160.88
150 | 173.76 | -255.99 | -200.93 | -251.08 | -160.93
151 | 173.64 | -255.81 | -201.11 | -251.07 | -161.11
152 | 173.53 | -255.6 | -201.3 | -251.32 | -161.3
153 | 173.34 | -255.53 | -200.87 | -251.57 | -160.87
154 | 173.36 | -255.46 | -201.4 | -251.79 | -161.4
155 | 173.17 | -255.25 | -201 | -251.83 | -161
156 | 173.13 | -255.13 | -201.13 | -251.77 | -161.13
157 | 173.01 | -254.94 | -201.3 | -251.67 | -161.3
158 | 172.93 | -254.82 | -201.35 | -251.7 | -161.35
159 | 172.93 | -254.72 | -201.48 | -251.72 | -161.48
160 | 172.86 | -254.61 | -201.61 | -251.74 | -161.61
161 | 172.55 | -254.49 | -201.23 | -251.72 | -161.23
162 | 172.6 | -254.4 | -201.37 | -251.6 | -161.37
163 | 172.54 | -254.26 | -201.16 | -251.55 | -161.16
164 | 172.47 | -254.08 | -201.18 | -251.49 | -161.18
165 | 172.42 | -253.77 | -201.15 | -251.31 | -161.15
166 | 172.35 | -253.53 | -201.1 | -251.28 | -161.1
167 | 172.29 | -253.31 | -201.16 | -251.26 | -161.16
168 | 172.08 | -253.09 | -200.91 | -251.21 | -160.91
169 | 172.19 | -252.94 | -200.31 | -251.05 | -160.31
170 | 172.13 | -252.71 | -200.84 | -250.85 | -160.84
171 | 172.06 | -252.52 | -201 | -250.51 | -161
172 | 171.98 | -252.39 | -200.96 | -250.27 | -160.96
173 | 171.94 | -252.3 | -201 | -250.28 | -161
174 | 171.89 | -252.2 | -201.05 | -250.24 | -161.05
175 | 171.79 | -251.84 | -201.01 | -250.1 | -161.01
176 | 171.68 | -251.58 | -200.75 | -249.81 | -160.75
177 | 171.69 | -251.36 | -200.67 | -249.55 | -160.67
178 | 171.91 | -251.22 | -201.34 | -249.48 | -161.34
179 | 171.58 | -258.74 | -185.75 | -249.31 | -145.75
180 | 171.58 | -312.53 | -102.52 | -299.67 | -62.52
181 | 171.57 | -372.81 | -154.72 | -419.84 | -114.72
182 | 217.69 | -220.59 | 29.33 | -426.35 | 69.33
183 | 148.76 | -260.42 | -199.74 | -268.3 | -159.74
184 | 124.63 | -268.38 | -209.24 | -275.35 | -169.24
185 | 118.6 | -272.26 | -213.68 | -279.77 | -173.68
186 | 117.08 | -280.25 | -217.88 | -286.44 | -177.88
187 | 116.67 | -284.54 | -221.18 | -290.13 | -181.18
188 | 116.46 | -288.53 | -223.81 | -291.47 | -183.81
189 | 116.23 | -290.67 | -225.92 | -292.56 | -185.92
190 | 116.06 | -291.79 | -227.6 | -293.44 | -187.6
191 | 115.89 | -293.09 | -229.04 | -294.43 | -189.04
192 | 115.73 | -293.84 | -230.27 | -295.08 | -190.27
193 | 115.6 | -294.44 | -231.27 | -295.49 | -191.27
194 | 115.46 | -294.92 | -232.19 | -295.58 | -192.19
195 | 115.32 | -295.1 | -232.86 | -295.75 | -192.86
196 | 115.22 | -295.31 | -233.32 | -295.82 | -193.32
197 | 115.13 | -295.39 | -234.16 | -295.8 | -194.16
198 | 115.03 | -295.32 | -234.79 | -295.81 | -194.79
199 | 114.93 | -295.27 | -235.31 | -295.79 | -195.31
200 | 114.85 | -295.23 | -235.79 | -295.74 | -195.79
201 | 114.77 | -295.12 | -236.16 | -295.6 | -196.16
202 | 114.72 | -295.09 | -236.91 | -295.47 | -196.91
203 | 114.74 | -295.15 | -239.94 | -295.35 | -199.94
204 | 114.45 | -295.01 | -238.3 | -295.24 | -198.3
205 | 114.47 | -294.83 | -237.96 | -295.17 | -197.96
206 | 114.43 | -294.66 | -237.98 | -295.09 | -197.98
207 | 114.06 | -294.38 | -236.84 | -294.95 | -196.84
208 | 114.41 | -294.23 | -236.86 | -294.67 | -196.86
209 | 114.32 | -294.14 | -237.54 | -294.5 | -197.54
210 | 114.27 | -293.94 | -237.98 | -294.34 | -197.98
211 | 114.19 | -293.77 | -238.18 | -294.04 | -198.18
212 | 114.16 | -293.57 | -238.38 | -293.85 | -198.38
213 | 114.11 | -293.45 | -238.5 | -293.74 | -198.5
214 | 114.07 | -293.31 | -238.63 | -293.66 | -198.63
215 | 114.04 | -293.16 | -238.74 | -293.48 | -198.74
216 | 114.01 | -292.91 | -238.82 | -293.3 | -198.82
217 | 113.97 | -292.81 | -238.84 | -293.14 | -198.84
218 | 113.96 | -292.49 | -238.91 | -292.84 | -198.91
219 | 113.91 | -292.31 | -238.82 | -292.55 | -198.82
220 | 113.91 | -292.12 | -239.09 | -292.3 | -199.09
221 | 113.86 | -292.04 | -239.02 | -292.1 | -199.02
222 | 113.84 | -291.87 | -238.98 | -291.83 | -198.98
223 | 113.81 | -291.68 | -238.94 | -291.71 | -198.94
225 | 113.79 | -291.33 | -238.91 | -291.74 | -198.91
226 | 113.79 | -291.14 | -238.96 | -291.61 | -198.96
227 | 113.77 | -291.03 | -238.93 | -291.4 | -198.93
228 | 113.73 | -290.83 | -238.79 | -291.15 | -198.79
229 | 113.73 | -290.54 | -238.73 | -290.9 | -198.73
230 | 113.71 | -290.24 | -238.65 | -290.82 | -198.65
231 | 113.69 | -290.1 | -238.6 | -290.69 | -198.6
232 | 113.68 | -290.06 | -238.66 | -290.53 | -198.66
233 | 113.63 | -289.95 | -238.35 | -290.23 | -198.35
234 | 113.65 | -289.73 | -238.33 | -290.09 | -198.33
235 | 113.62 | -289.44 | -238.25 | -290 | -198.25
236 | 113.62 | -289.25 | -238.41 | -289.76 | -198.41
237 | 113.55 | -289.07 | -237.62 | -289.49 | -197.62
238 | 113.3 | -288.83 | -241.61 | -289.23 | -201.61
239 | 113.79 | -328.95 | -156 | -366.67 | -116
240 | 113.7 | -348.05 | -85.01 | -339.67 | -45.01
241 | 438.81 | -63.95 | 179.17 | -84.74 | 219.17
242 | 88.73 | -307.71 | -233.31 | -318.24 | -193.31
243 | 70.13 | -315.37 | -239.47 | -325.77 | -199.47
244 | 65.26 | -320.69 | -245.7 | -328.69 | -205.7
245 | 63.4 | -324.01 | -249.95 | -332.39 | -209.95
246 | 62.34 | -326.81 | -254.05 | -336.16 | -214.05
247 | 61.64 | -328.86 | -257.87 | -338.73 | -217.87
248 | 61.17 | -331.61 | -259.51 | -340.21 | -219.51
249 | 60.88 | -334.1 | -261.04 | -341.08 | -221.04
250 | 60.65 | -335.8 | -263.29 | -341.69 | -223.29
251 | 60.34 | -336.98 | -264.56 | -342.09 | -224.56
252 | 60.1 | -337.82 | -265.86 | -342.38 | -225.86
253 | 59.87 | -338.43 | -267.03 | -342.59 | -227.03
254 | 59.63 | -338.87 | -268.02 | -342.74 | -228.02
255 | 59.4 | -339.2 | -268.86 | -342.93 | -228.86
256 | 59.21 | -339.45 | -269.66 | -343.05 | -229.66
257 | 59.03 | -339.62 | -270.31 | -343.18 | -230.31
258 | 58.87 | -339.74 | -270.96 | -343.25 | -230.96
259 | 58.71 | -339.82 | -271.38 | -343.28 | -231.38
260 | 58.59 | -339.86 | -271.88 | -343.25 | -231.88
261 | 58.46 | -339.87 | -272.29 | -343.24 | -232.29
262 | 58.33 | -339.88 | -272.63 | -343.21 | -232.63
263 | 58.23 | -339.86 | -272.96 | -343.16 | -232.96
264 | 58.12 | -339.83 | -273.21 | -343.09 | -233.21
265 | 58.02 | -339.81 | -273.47 | -342.99 | -233.47
266 | 57.93 | -339.75 | -273.66 | -342.97 | -233.66
267 | 57.67 | -339.62 | -274.58 | -342.87 | -234.58
268 | 57.66 | -339.53 | -274.4 | -342.83 | -234.4
269 | 57.61 | -339.42 | -274.36 | -342.72 | -234.36
270 | 57.34 | -339.28 | -273.71 | -342.61 | -233.71
271 | 57.51 | -339.18 | -273.5 | -342.5 | -233.5
272 | 57.47 | -339.13 | -274.2 | -342.39 | -234.2
273 | 57.4 | -339.02 | -274.38 | -342.35 | -234.38
274 | 57.31 | -338.93 | -274.46 | -342.24 | -234.46
275 | 57.27 | -338.83 | -274.54 | -342.09 | -234.54
276 | 57.22 | -338.72 | -274.59 | -341.99 | -234.59
277 | 57.18 | -338.6 | -274.66 | -341.89 | -234.66
278 | 57.14 | -338.47 | -274.71 | -341.78 | -234.71
279 | 57.09 | -338.34 | -274.72 | -341.67 | -234.72
280 | 57.05 | -338.21 | -274.72 | -341.56 | -234.72
281 | 57.02 | -338.07 | -274.68 | -341.44 | -234.68
282 | 56.98 | -337.94 | -274.68 | -341.34 | -234.68
283 | 56.95 | -337.8 | -274.67 | -341.24 | -234.67
284 | 56.91 | -337.66 | -274.68 | -341.12 | -234.68
285 | 56.88 | -337.52 | -274.65 | -341.01 | -234.65
286 | 56.83 | -337.37 | -274.52 | -340.87 | -234.52
287 | 56.8 | -337.21 | -274.47 | -340.74 | -234.47
288 | 56.77 | -337.07 | -274.41 | -340.6 | -234.41
289 | 56.74 | -336.91 | -274.37 | -340.46 | -234.37
290 | 56.71 | -336.75 | -274.32 | -340.34 | -234.32
291 | 56.68 | -336.59 | -274.24 | -340.22 | -234.24
292 | 56.66 | -336.44 | -274.17 | -340.1 | -234.17
293 | 56.63 | -336.28 | -274.12 | -339.96 | -234.12
294 | 56.63 | -336.09 | -274.18 | -339.83 | -234.18
295 | 56.58 | -335.92 | -274.03 | -339.71 | -234.03
296 | 56.63 | -335.74 | -275.01 | -339.6 | -235.01
297 | 57.39 | -335.63 | -276.91 | -339.44 | -236.91
298 | 56.62 | -343.98 | -224.15 | -349.53 | -184.15
299 | 56.66 | -347.49 | -311.98 | -441.15 | -271.98
300 | 56.84 | -351.05 | -304.73 | -466.23 | -264.73
301 | 240.86 | -285.21 | -232.44 | -293.34 | -192.44
302 | 210.52 | -200.97 | 31.41 | -244.51 | 71.41
303 | 34.16 | -363.41 | -277.34 | -353.46 | -237.34
304 | 22.38 | -371.04 | -285.64 | -363.07 | -245.64
305 | 16.17 | -373.17 | -291.55 | -369.34 | -251.55
306 | 12.2 | -375.37 | -295.47 | -374.65 | -255.47
307 | 9.39 | -377.9 | -298.31 | -378.53 | -258.31
308 | 7.41 | -380.07 | -300.93 | -381.24 | -260.93
309 | 5.92 | -382.11 | -303.28 | -383.17 | -263.28
310 | 4.68 | -383.29 | -305.23 | -384.65 | -265.23
311 | 3.68 | -384.04 | -307 | -385.81 | -267
312 | 2.84 | -384.48 | -308.43 | -386.71 | -268.43
313 | 2.16 | -385.01 | -309.58 | -387.32 | -269.58
315 | 1.58 | -385.25 | -310.64 | -387.8 | -270.64
316 | 1.05 | -385.49 | -311.52 | -388.22 | -271.52
317 | 0.61 | -385.63 | -312.27 | -388.56 | -272.27
318 | 0.24 | -385.72 | -312.92 | -388.81 | -272.92
319 | -0.07 | -385.72 | -313.53 | -388.98 | -273.53
320 | -0.37 | -385.72 | -314 | -389.13 | -274
321 | -0.66 | -385.66 | -314.45 | -389.21 | -274.45
322 | -0.92 | -385.56 | -314.78 | -389.29 | -274.78
323 | -1.14 | -385.49 | -315.08 | -389.35 | -275.08
324 | -1.32 | -385.4 | -315.44 | -389.36 | -275.44
325 | -1.49 | -385.28 | -315.57 | -389.32 | -275.57
326 | -1.64 | -385.14 | -315.75 | -389.25 | -275.75
327 | -1.77 | -385.02 | -316.32 | -389.2 | -276.32
328 | -1.97 | -384.89 | -316.24 | -389.15 | -276.24
329 | -2.02 | -384.67 | -316.3 | -389.07 | -276.3
330 | -2.13 | -384.4 | -316.4 | -389 | -276.4
331 | -2.24 | -384.25 | -316.49 | -388.93 | -276.49
332 | -2.35 | -384.08 | -316.55 | -388.85 | -276.55
333 | -2.43 | -383.9 | -316.64 | -388.76 | -276.64
334 | -2.51 | -383.71 | -316.73 | -388.66 | -276.73
335 | -2.59 | -383.51 | -316.83 | -388.53 | -276.83
336 | -2.68 | -383.29 | -316.86 | -388.39 | -276.86
337 | -2.75 | -383.07 | -316.88 | -388.24 | -276.88
338 | -2.8 | -382.84 | -316.98 | -388.1 | -276.98
339 | -2.87 | -382.6 | -317.01 | -388 | -277.01
340 | -2.94 | -382.36 | -317.02 | -387.88 | -277.02
341 | -2.99 | -382.11 | -317.03 | -387.73 | -277.03
342 | -3.03 | -381.86 | -317.06 | -387.6 | -277.06
343 | -3.08 | -381.59 | -317.08 | -387.46 | -277.08
344 | -3.13 | -381.3 | -317.08 | -387.31 | -277.08
345 | -3.17 | -381.03 | -317.07 | -387.15 | -277.07
346 | -3.22 | -380.75 | -317.07 | -387.01 | -277.07
347 | -3.27 | -380.47 | -317.03 | -386.85 | -277.03
348 | -3.3 | -380.19 | -317.07 | -386.68 | -277.07
349 | -3.33 | -379.91 | -317.09 | -386.51 | -277.09
350 | -3.37 | -379.62 | -317.08 | -386.34 | -277.08
351 | -3.4 | -379.33 | -317.05 | -386.2 | -277.05
352 | -3.43 | -379.03 | -317.04 | -386.02 | -277.04
353 | -3.47 | -378.74 | -317.02 | -385.83 | -277.02
354 | -3.5 | -378.43 | -317.01 | -385.64 | -277.01
355 | -3.53 | -378.11 | -316.99 | -385.46 | -276.99
356 | -3.55 | -377.81 | -316.98 | -385.3 | -276.98
357 | -3.56 | -377.18 | -317.38 | -385.14 | -277.38
358 | -2.74 | -376.9 | -319.49 | -384.96 | -279.49
359 | -3.37 | -388.97 | -124.07 | -384.74 | -84.07
360 | -3.29 | -493.04 | -201.54 | -369.06 | -161.54
361 | -3.07 | -502.93 | -208.93 | -510.85 | -168.93
362 | 156.68 | -557.09 | -345.19 | -539.02 | -305.19
363 | 180.9 | -363.7 | -234.38 | -469.34 | -194.38
364 | -18.21 | -390.26 | -318.94 | -393.53 | -278.94
365 | -31.36 | -397.44 | -326.45 | -399.33 | -286.45
366 | -38.13 | -402.37 | -330.42 | -402.99 | -290.42
367 | -42.22 | -405.74 | -333.67 | -405.65 | -293.67
368 | -44.88 | -406.59 | -336.24 | -407.83 | -296.24
369 | -46.56 | -408.32 | -339.06 | -409.46 | -299.06
370 | -47.77 | -409.84 | -341.42 | -410.78 | -301.42
371 | -48.51 | -410.91 | -345.47 | -412.34 | -305.47
372 | -49.36 | -411.4 | -345.35 | -414.12 | -305.35
373 | -49.81 | -411.59 | -346.3 | -415.45 | -306.3
374 | -50.22 | -411.55 | -347.12 | -416.01 | -307.12
375 | -50.56 | -411.53 | -347.82 | -416.36 | -307.82
376 | -50.91 | -411.41 | -348.55 | -416.96 | -308.55
377 | -51.52 | -411.24 | -348.02 | -417.6 | -308.02
378 | -51.59 | -411.03 | -349.29 | -418.08 | -309.29
379 | -51.88 | -410.83 | -349.95 | -418.28 | -309.95
380 | -52.1 | -410.67 | -350.36 | -418.3 | -310.36
381 | -52.31 | -410.77 | -350.71 | -418.22 | -310.71
382 | -52.48 | -410.78 | -351.02 | -418.02 | -311.02
383 | -52.63 | -410.56 | -351.24 | -417.79 | -311.24
384 | -52.75 | -410.46 | -351.4 | -417.72 | -311.4
385 | -52.88 | -410.2 | -351.56 | -417.64 | -311.56
386 | -53.01 | -409.8 | -351.67 | -417.57 | -311.67
387 | -53.11 | -409.35 | -351.77 | -417.44 | -311.77
388 | -53.2 | -408.91 | -351.84 | -417.16 | -311.84
389 | -53.31 | -408.47 | -351.91 | -416.99 | -311.91
390 | -53.4 | -408.1 | -351.93 | -416.87 | -311.93
391 | -53.5 | -407.7 | -351.99 | -416.78 | -311.99
392 | -53.58 | -407.28 | -352.08 | -416.66 | -312.08
393 | -53.63 | -406.82 | -352.14 | -416.46 | -312.14
394 | -53.72 | -406.39 | -351.93 | -416.2 | -311.93
395 | -53.75 | -406 | -351.93 | -415.94 | -311.93
396 | -53.8 | -405.56 | -351.93 | -415.67 | -311.93
397 | -53.85 | -405.09 | -351.89 | -415.41 | -311.89
398 | -53.9 | -404.62 | -351.88 | -415.14 | -311.88
399 | -53.94 | -404.13 | -351.86 | -414.9 | -311.86
400 | -53.97 | -403.65 | -351.81 | -414.64 | -311.81
401 | -53.93 | -403.19 | -352.33 | -414.32 | -312.33
403 | -54.05 | -402.8 | -353.16 | -414.07 | -313.16
404 | -54.08 | -402.32 | -352.43 | -413.79 | -312.43
405 | -54.1 | -401.87 | -351.78 | -413.41 | -311.78
406 | -54.12 | -401.47 | -351.52 | -413.15 | -311.52
407 | -54.34 | -401.05 | -349.82 | -413.01 | -309.82
408 | -54.09 | -400.62 | -350.96 | -412.83 | -310.96
409 | -54.22 | -400.18 | -350.94 | -412.57 | -310.94
410 | -54.21 | -399.78 | -351.16 | -412.38 | -311.16
411 | -54.25 | -399.33 | -350.98 | -412.11 | -310.98
412 | -54.31 | -398.95 | -350.89 | -411.81 | -310.89
413 | -54.21 | -398.62 | -351.31 | -411.55 | -311.31
414 | -54.3 | -398.27 | -351.06 | -411.26 | -311.06
415 | -54.3 | -397.89 | -351.09 | -410.99 | -311.09
416 | -54.32 | -397.45 | -351.11 | -410.71 | -311.11
417 | -54.36 | -397.03 | -350.62 | -410.44 | -310.62
418 | -54.43 | -396.71 | -353.3 | -410.25 | -313.3
419 | -54 | -387.77 | -358.46 | -419.58 | -318.46
420 | -52.07 | -285.76 | -428.32 | -430.69 | -388.32
421 | 120.83 | -283.49 | -262.19 | -316.18 | -222.19
422 | -73.36 | -416.22 | -347.05 | -421.97 | -307.05
423 | -93.09 | -426.11 | -360.38 | -433.98 | -320.38
424 | -98.37 | -430 | -367.21 | -439.58 | -327.21
425 | -100.13 | -431.25 | -372.02 | -442.2 | -332.02
426 | -100.86 | -431.7 | -375.42 | -443.24 | -335.42
427 | -101.34 | -431.71 | -377.9 | -443.38 | -337.9
428 | -101.69 | -431.59 | -379.85 | -443.39 | -339.85
429 | -101.96 | -431.37 | -381.22 | -443.25 | -341.22
430 | -102.18 | -431.17 | -382.22 | -443.15 | -342.22
431 | -102.15 | -430.86 | -382.62 | -442.91 | -342.62
432 | -102.52 | -430.62 | -382.12 | -442.64 | -342.12
433 | -102.68 | -430.36 | -382.64 | -442.41 | -342.64
434 | -102.8 | -430.03 | -382.62 | -442.09 | -342.62
435 | -102.9 | -429.77 | -384.07 | -441.86 | -344.07
436 | -102.98 | -429.44 | -384.54 | -441.57 | -344.54
437 | -103.07 | -429.17 | -384.84 | -441.24 | -344.84
438 | -103.14 | -428.87 | -385.21 | -440.89 | -345.21
439 | -103.22 | -428.6 | -385.59 | -440.6 | -345.59
440 | -103.3 | -428.26 | -385.8 | -440.35 | -345.8
441 | -103.36 | -427.9 | -386.08 | -440 | -346.08
442 | -103.42 | -427.67 | -386.19 | -439.63 | -346.19
443 | -103.48 | -427.39 | -386.1 | -439.31 | -346.1
444 | -103.53 | -427.07 | -386.33 | -439.04 | -346.33
445 | -103.61 | -426.46 | -386.77 | -438.81 | -346.77
446 | -103.66 | -426.23 | -385.83 | -438.56 | -345.83
447 | -103.68 | -426.06 | -385.87 | -438.23 | -345.87
448 | -103.73 | -425.83 | -385.93 | -437.98 | -345.93
449 | -103.76 | -425.56 | -386.06 | -437.68 | -346.06
450 | -103.79 | -425.31 | -386.36 | -437.4 | -346.36
451 | -103.82 | -425.06 | -386.58 | -437.03 | -346.58
452 | -103.85 | -424.82 | -386.84 | -436.43 | -346.84
453 | -103.87 | -424.59 | -386.99 | -436.14 | -346.99
454 | -103.89 | -424.34 | -387.07 | -435.83 | -347.07
455 | -103.69 | -424.12 | -388.81 | -435.56 | -348.81
456 | -104.09 | -423.88 | -386.93 | -435.24 | -346.93
457 | -103.95 | -423.64 | -386.95 | -434.92 | -346.95
458 | -103.96 | -423.45 | -386.84 | -434.62 | -346.84
459 | -103.98 | -423.23 | -386.72 | -434.35 | -346.72
460 | -103.98 | -423.04 | -386.77 | -434.06 | -346.77
461 | -104.17 | -422.82 | -386.27 | -433.78 | -346.27
462 | -103.94 | -422.61 | -386.85 | -433.46 | -346.85
463 | -104.02 | -422.41 | -386.97 | -433.16 | -346.97
464 | -103.98 | -422.26 | -387.08 | -432.91 | -347.08
465 | -104.05 | -422.06 | -386.96 | -432.64 | -346.96
466 | -104.05 | -421.83 | -386.87 | -432.34 | -346.87
467 | -104.06 | -421.66 | -386.97 | -432.08 | -346.97
468 | -104.08 | -421.48 | -386.9 | -431.8 | -346.9
469 | -104.09 | -421.31 | -386.81 | -431.52 | -346.81
470 | -104.1 | -421.13 | -386.87 | -431.23 | -346.87
471 | -104.12 | -420.98 | -386.8 | -430.98 | -346.8
472 | -104.13 | -420.81 | -386.79 | -430.68 | -346.79
473 | -104.14 | -420.62 | -386.76 | -430.41 | -346.76
474 | -104.14 | -420.47 | -386.74 | -430.16 | -346.74
475 | -104.14 | -420.28 | -386.82 | -429.88 | -346.82
476 | -103.56 | -420.14 | -386.9 | -429.61 | -346.9
477 | -104.07 | -419.9 | -391.96 | -428.7 | -351.96
478 | -103.83 | -414.03 | -365.62 | -534.38 | -325.62
479 | -103.43 | -400.79 | -366.03 | -578.03 | -326.03
480 | -103.04 | -460.4 | -474.95 | -637.14 | -434.95
481 | 254.57 | -263.66 | -181.99 | -336.24 | -141.99
482 | -108.23 | -431.79 | -386.67 | -431.88 | -346.67
483 | -141.51 | -440.8 | -399.7 | -441.19 | -359.7
484 | -148.55 | -446.28 | -407.53 | -450.88 | -367.53
485 | -151.23 | -449.97 | -413.19 | -457.79 | -373.19
486 | -152.27 | -453.02 | -417.98 | -460.16 | -377.98
487 | -152.98 | -455.84 | -421.2 | -462.94 | -381.2
488 | -153.57 | -457.72 | -423.43 | -465 | -383.43
489 | -154.03 | -458.73 | -424.97 | -465.44 | -384.97
490 | -154.4 | -459.37 | -426.03 | -465.96 | -386.03
491 | -154.73 | -459.58 | -426.92 | -466.16 | -386.92
492 | -155.01 | -459.84 | -427.68 | -466.06 | -387.68
493 | -155.27 | -460.04 | -428.21 | -465.86 | -388.21
494 | -155.5 | -460.04 | -428.59 | -465.79 | -388.59
495 | -155.69 | -460.06 | -429.07 | -465.72 | -389.07
496 | -155.89 | -460.08 | -429.35 | -465.71 | -389.35
498 | -156.05 | -460.13 | -429.56 | -465.49 | -389.56
499 | -156.22 | -460.21 | -429.75 | -465.2 | -389.75
500 | -156.35 | -460.22 | -429.92 | -464.9 | -389.92
501 | -156.49 | -460.26 | -430.08 | -464.72 | -390.08
502 | -156.61 | -460.23 | -430.21 | -464.54 | -390.21
503 | -156.73 | -460.12 | -430.33 | -464.34 | -390.33
504 | -156.82 | -460.11 | -430.36 | -464.13 | -390.36
505 | -156.96 | -460.06 | -430.2 | -463.93 | -390.2
506 | -157.01 | -460.11 | -430.5 | -463.61 | -390.5
507 | -157.1 | -460.05 | -430.57 | -463.32 | -390.57
508 | -157.19 | -459.95 | -430.56 | -463.08 | -390.56
509 | -157.26 | -459.91 | -430.61 | -462.87 | -390.61
510 | -157.34 | -459.85 | -430.67 | -462.58 | -390.67
511 | -157.4 | -459.7 | -430.72 | -462.36 | -390.72
512 | -157.48 | -459.64 | -430.71 | -462.04 | -390.71
513 | -157.54 | -459.55 | -430.69 | -461.73 | -390.69
514 | -157.6 | -459.59 | -430.72 | -461.42 | -390.72
515 | -157.65 | -459.48 | -430.8 | -461.2 | -390.8
516 | -157.7 | -459.39 | -430.78 | -460.94 | -390.78
517 | -157.76 | -459.32 | -430.77 | -460.7 | -390.77
518 | -157.81 | -459.26 | -430.75 | -460.48 | -390.75
519 | -157.87 | -459.14 | -430.59 | -460.15 | -390.59
520 | -157.89 | -459.04 | -430.82 | -459.92 | -390.82
521 | -157.95 | -458.97 | -430.7 | -459.64 | -390.7
522 | -157.98 | -458.85 | -430.6 | -459.28 | -390.6
523 | -158.02 | -458.76 | -430.53 | -458.91 | -390.53
524 | -158.05 | -458.72 | -430.55 | -458.72 | -390.55
525 | -158.08 | -458.62 | -430.53 | -458.5 | -390.53
526 | -157.78 | -458.48 | -433.03 | -458.28 | -393.03
527 | -158.38 | -458.35 | -430.26 | -458.04 | -390.26
528 | -158.22 | -458.3 | -430.1 | -457.85 | -390.1
529 | -158.22 | -458.17 | -430.13 | -457.59 | -390.13
530 | -158.24 | -458.1 | -430.03 | -457.29 | -390.03
531 | -158.26 | -458.02 | -430.01 | -457.06 | -390.01
532 | -158.29 | -457.94 | -430.09 | -456.77 | -390.09
533 | -158.31 | -457.85 | -430.11 | -456.58 | -390.11
534 | -158.33 | -457.68 | -430.08 | -456.29 | -390.08
535 | -158.45 | -457.59 | -429.65 | -456.04 | -389.65
536 | -158.38 | -457.51 | -429.93 | -455.76 | -389.93
537 | -158.11 | -457.44 | -430.34 | -455.52 | -390.34
538 | -158.13 | -457.35 | -434.54 | -459.49 | -394.54
539 | -158.26 | -444.52 | -298.85 | -534.17 | -258.85
540 | -157.87 | -424.93 | -279.95 | -586.81 | -239.95
541 | -157.67 | -428.28 | -269.3 | -596.91 | -229.3
542 | -157.75 | -466.83 | -332.54 | -629.63 | -292.54
543 | 126.25 | -406.22 | -283.61 | -421.81 | -243.61
544 | -169.71 | -465.94 | -433.27 | -480.75 | -393.27
545 | -191.14 | -477.1 | -445.01 | -488.73 | -405.01
546 | -203.22 | -484.46 | -458 | -492.47 | -418
547 | -206.58 | -491.05 | -464.61 | -495.26 | -424.61
548 | -207.9 | -495.4 | -468.1 | -495.14 | -428.1
549 | -208.64 | -498.92 | -470.26 | -496.77 | -430.26
550 | -209.21 | -501.28 | -471.71 | -497.16 | -431.71
551 | -209.65 | -502.29 | -472.58 | -496.99 | -432.58
552 | -210.04 | -502.85 | -473.17 | -496.99 | -433.17
553 | -210.64 | -503.62 | -474.34 | -496.86 | -434.34
554 | -210.87 | -503.91 | -474.7 | -496.59 | -434.7
555 | -211.07 | -504.21 | -475.03 | -496.33 | -435.03
556 | -211.24 | -504.45 | -475.38 | -496.14 | -435.38
557 | -211.41 | -504.61 | -475.41 | -495.72 | -435.41
558 | -211.59 | -504.74 | -475.7 | -495.47 | -435.7
559 | -211.68 | -504.79 | -475.94 | -495.1 | -435.94
560 | -211.82 | -504.73 | -475.94 | -494.28 | -435.94
561 | -211.94 | -504.91 | -475.95 | -493.91 | -435.95
562 | -212.05 | -504.9 | -475.88 | -493.55 | -435.88
563 | -212.14 | -504.97 | -475.86 | -493.18 | -435.86
564 | -212.2 | -504.99 | -476.02 | -492.9 | -436.02
565 | -212.33 | -504.86 | -476.12 | -492.61 | -436.12
566 | -212.44 | -504.87 | -475.99 | -492.27 | -435.99
567 | -212.48 | -504.81 | -475.89 | -491.91 | -435.89
568 | -212.52 | -504.85 | -476.02 | -491.6 | -436.02
569 | -212.62 | -504.76 | -475.86 | -491.3 | -435.86
570 | -212.67 | -504.7 | -475.85 | -490.92 | -435.85
571 | -212.72 | -504.59 | -475.65 | -490.58 | -435.65
572 | -212.79 | -504.49 | -475.73 | -490.2 | -435.73
573 | -212.82 | -504.48 | -475.86 | -489.9 | -435.86
574 | -212.89 | -504.36 | -475.98 | -489.57 | -435.98
575 | -212.93 | -504.25 | -475.96 | -489.22 | -435.96
576 | -212.97 | -504.12 | -475.98 | -489 | -435.98
577 | -213.01 | -503.98 | -475.71 | -488.72 | -435.71
578 | -213.06 | -504 | -475.62 | -488.42 | -435.62
579 | -213.1 | -503.85 | -475.54 | -488.06 | -435.54
580 | -213.07 | -503.75 | -475.93 | -487.76 | -435.93
581 | -213.22 | -503.6 | -475.62 | -487.47 | -435.62
582 | -213.2 | -503.43 | -475.41 | -487.13 | -435.41
583 | -213.22 | -503.31 | -475.1 | -486.88 | -435.1
584 | -213.44 | -503.21 | -474.28 | -486.59 | -434.28
585 | -213.21 | -503.13 | -475.13 | -486.34 | -435.13
586 | -213.3 | -503.03 | -475.21 | -486.09 | -435.21
587 | -213.33 | -502.93 | -475.28 | -485.81 | -435.28
588 | -213.36 | -502.72 | -475.3 | -485.48 | -435.3
589 | -213.39 | -502.61 | -475.31 | -485.26 | -435.31
590 | -213.41 | -502.54 | -475.27 | -485.04 | -435.27
591 | -213.41 | -502.4 | -475.27 | -484.79 | -435.27
592 | -213.47 | -502.2 | -475.09 | -484.42 | -435.09
593 | -213.47 | -502.01 | -475.01 | -484.14 | -435.01
594 | -213.52 | -501.9 | -474.62 | -483.96 | -434.62
595 | -213.48 | -501.75 | -475.03 | -483.67 | -435.03
596 | -213.43 | -501.59 | -475.63 | -483.37 | -435.63
597 | -212.92 | -501.55 | -474.86 | -483.33 | -434.86
598 | -213.13 | -498.85 | -451.82 | -453.56 | -411.82
600 | -211.81 | -486.37 | -360.61 | -458.23 | -320.61
601 | -210.55 | -467.68 | -372.42 | -478.91 | -332.42
602 | -209.28 | -453.42 | -389.9 | -483.56 | -349.9
603 | -216.02 | -494.3 | -472.27 | -487.65 | -432.27
604 | -243.23 | -531.2 | -485.54 | -514.05 | -445.54
605 | -254.04 | -537.73 | -501.06 | -519.16 | -461.06
606 | -259.17 | -540.54 | -509.58 | -520.38 | -469.58
607 | -261.77 | -542.19 | -514.26 | -521.15 | -474.26
608 | -263.1 | -542.6 | -516.26 | -523.2 | -476.26
609 | -263.79 | -542.98 | -517.85 | -524.36 | -477.85
610 | -264.2 | -543.15 | -519.49 | -524.64 | -479.49
611 | -264.58 | -543.35 | -520.01 | -524.55 | -480.01
612 | -264.78 | -543.58 | -520.65 | -524.48 | -480.65
613 | -264.94 | -543.83 | -520.99 | -524.35 | -480.99
614 | -265.09 | -544.06 | -521.06 | -524.41 | -481.06
615 | -265.2 | -544.29 | -521.3 | -524.99 | -481.3
616 | -265.16 | -544.61 | -522.78 | -525.01 | -482.78
617 | -265.5 | -544.85 | -521.99 | -525.12 | -481.99
618 | -265.45 | -545.12 | -521.4 | -525.02 | -481.4
619 | -265.5 | -545.45 | -521.32 | -524.96 | -481.32
620 | -265.55 | -545.68 | -521.02 | -524.87 | -481.02
621 | -265.58 | -545.89 | -521.36 | -524.67 | -481.36
622 | -265.63 | -546.09 | -521.64 | -524.54 | -481.64
623 | -265.67 | -546.45 | -521.76 | -524.51 | -481.76
624 | -265.7 | -546.71 | -521.63 | -524.4 | -481.63
625 | -265.87 | -546.84 | -521.27 | -524.27 | -481.27
626 | -265.74 | -546.95 | -521.56 | -524.18 | -481.56
627 | -265.76 | -547 | -522.23 | -524.07 | -482.23
628 | -265.8 | -547.01 | -522.41 | -523.95 | -482.41
629 | -265.82 | -547.05 | -522.4 | -523.81 | -482.4
630 | -265.84 | -547.05 | -522.39 | -523.78 | -482.39
631 | -265.88 | -547 | -522.37 | -523.71 | -482.37
632 | -265.89 | -547.12 | -522.05 | -523.59 | -482.05
633 | -265.91 | -547.21 | -522.28 | -523.53 | -482.28
634 | -265.94 | -547.11 | -522.41 | -523.49 | -482.41
635 | -265.97 | -547.02 | -522.4 | -523.48 | -482.4
636 | -265.98 | -546.87 | -522.22 | -523.33 | -482.22
637 | -265.99 | -546.67 | -522.27 | -523.2 | -482.27
638 | -266.01 | -546.7 | -522.42 | -523.22 | -482.42
639 | -266.01 | -546.73 | -522.48 | -523.12 | -482.48
640 | -266.02 | -546.67 | -522.23 | -522.96 | -482.23
641 | -266.04 | -546.6 | -522.02 | -522.89 | -482.02
642 | -266.06 | -546.48 | -522.18 | -522.8 | -482.18
643 | -266.07 | -546.38 | -522.02 | -522.72 | -482.02
644 | -266.09 | -546.23 | -522.14 | -522.69 | -482.14
645 | -266.11 | -546.16 | -521.7 | -522.67 | -481.7
646 | -266.12 | -546.04 | -521.58 | -522.49 | -481.58
647 | -266.13 | -545.92 | -521.45 | -522.37 | -481.45
648 | -266.13 | -545.84 | -521.96 | -522.28 | -481.96
649 | -266.15 | -545.67 | -521.96 | -522.22 | -481.96
650 | -266.18 | -545.53 | -521.69 | -522.12 | -481.69
651 | -266.18 | -545.43 | -521.91 | -521.83 | -481.91
652 | -266.19 | -545.3 | -521.87 | -521.73 | -481.87
653 | -266.2 | -545.25 | -521.44 | -521.68 | -481.44
654 | -266.18 | -545.15 | -521.79 | -521.69 | -481.79
655 | -265.91 | -545.1 | -522.58 | -521.61 | -482.58
656 | -265.99 | -541.45 | -552.7 | -574.54 | -512.7
657 | -265.16 | -491.44 | -513.2 | -614.57 | -473.2
658 | -264.68 | -467.25 | -482.7 | -601.3 | -442.7
659 | -264.09 | -445.29 | -506.43 | -562.23 | -466.43
660 | -256.72 | -490.68 | -510.37 | -503.69 | -470.37
661 | -237.46 | -517.34 | -507.2 | -507.67 | -467.2
662 | -223.88 | -513.75 | -498.28 | -492.23 | -458.28
663 | -219.45 | -510.1 | -490.32 | -484.6 | -450.32
664 | -217.66 | -506.99 | -486.31 | -481.7 | -446.31
665 | -216.89 | -505.41 | -484.09 | -479.84 | -444.09
666 | -216.41 | -504.33 | -482.49 | -478.4 | -442.49
667 | -215.94 | -503.6 | -483.08 | -477.24 | -443.08
668 | -216.2 | -503.04 | -479.56 | -476.31 | -439.56
669 | -215.89 | -502.25 | -479.71 | -475.44 | -439.71
670 | -215.7 | -501.59 | -479.84 | -474.82 | -439.84
671 | -215.87 | -501.1 | -478.09 | -474.3 | -438.09
672 | -215.64 | -500.67 | -478.72 | -473.86 | -438.72
673 | -215.59 | -500.21 | -478.31 | -473.38 | -438.31
674 | -215.55 | -499.8 | -478.02 | -472.91 | -438.02
675 | -215.51 | -499.39 | -477.69 | -472.5 | -437.69
676 | -215.47 | -498.96 | -477.31 | -472.1 | -437.31
677 | -215.44 | -498.51 | -477 | -471.82 | -437
678 | -215.42 | -498.24 | -476.97 | -471.48 | -436.97
679 | -215.39 | -497.93 | -476.92 | -471.18 | -436.92
680 | -215.36 | -497.6 | -476.52 | -470.95 | -436.52
681 | -215.34 | -497.3 | -476.51 | -470.72 | -436.51
682 | -215.32 | -497.01 | -476.41 | -470.56 | -436.41
683 | -215.3 | -496.77 | -476.17 | -470.39 | -436.17
684 | -215.28 | -496.5 | -476 | -470.17 | -436
685 | -215.27 | -496.19 | -475.89 | -469.95 | -435.89
687 | -215.25 | -495.96 | -475.73 | -469.83 | -435.73
688 | -215.23 | -495.7 | -475.55 | -469.65 | -435.55
689 | -215.23 | -495.46 | -475.18 | -469.55 | -435.18
690 | -215.21 | -495.23 | -475.13 | -469.33 | -435.13
691 | -215.2 | -495.06 | -475 | -469.22 | -435
692 | -215.18 | -494.77 | -475.12 | -469.14 | -435.12
693 | -215.13 | -494.56 | -475.64 | -469.03 | -435.64
694 | -215.22 | -494.36 | -474.22 | -468.89 | -434.22
695 | -215.16 | -494.18 | -474.33 | -468.75 | -434.33
696 | -215.13 | -493.98 | -474.29 | -468.61 | -434.29
697 | -215.12 | -493.81 | -474.04 | -468.51 | -434.04
698 | -215.11 | -493.63 | -474.06 | -468.44 | -434.06
699 | -215.11 | -493.5 | -473.99 | -468.33 | -433.99
700 | -215.1 | -493.29 | -473.94 | -468.26 | -433.94
701 | -215.1 | -493.14 | -473.91 | -468.18 | -433.91
702 | -215.09 | -492.99 | -473.83 | -468.08 | -433.83
703 | -215.07 | -492.85 | -473.88 | -467.99 | -433.88
704 | -215.05 | -492.8 | -473.86 | -467.9 | -433.86
705 | -215.04 | -492.67 | -473.77 | -467.82 | -433.77
706 | -215.04 | -492.5 | -473.49 | -467.77 | -433.49
707 | -215.02 | -492.47 | -473.68 | -467.67 | -433.68
708 | -215.02 | -492.24 | -473.74 | -467.62 | -433.74
709 | -215.02 | -492.08 | -473.54 | -467.53 | -433.54
710 | -215 | -491.91 | -473.46 | -467.45 | -433.46
711 | -215 | -491.86 | -473.44 | -467.34 | -433.44
712 | -214.94 | -491.72 | -474.09 | -467.35 | -434.09
713 | -215.16 | -491.65 | -472.53 | -467.21 | -432.53
714 | -214.95 | -491.54 | -473.51 | -467.12 | -433.51
715 | -214.95 | -491.4 | -473.59 | -467.06 | -433.59
716 | -214.94 | -491.25 | -473.5 | -466.97 | -433.5
717 | -214.93 | -491.08 | -473.49 | -466.94 | -433.49
718 | -214.88 | -491.05 | -473.18 | -466.9 | -433.18
719 | -214.91 | -489.67 | -478.32 | -444.8 | -438.32
720 | -214.88 | -468.05 | -556.12 | -430.78 | -516.12
721 | -214.39 | -463.86 | -561.07 | -443.21 | -521.07
722 | -213.74 | -465.89 | -556.93 | -428.9 | -516.93
723 | -211.19 | -436.17 | -496.69 | -411.96 | -456.69
724 | -186.36 | -465.77 | -465.45 | -449.2 | -425.45
725 | -168.51 | -460.9 | -457.91 | -440.33 | -417.91
726 | -163.24 | -457.9 | -449.65 | -434.64 | -409.65
727 | -161.37 | -455.16 | -445.1 | -432.2 | -405.1
728 | -160.18 | -452.72 | -439.49 | -430.62 | -399.49
729 | -159.96 | -451.64 | -437.69 | -429.4 | -397.69
730 | -159.82 | -450.63 | -436.22 | -428.26 | -396.22
731 | -159.7 | -449.93 | -435.07 | -427.35 | -395.07
732 | -159.35 | -449.34 | -438.17 | -426.59 | -398.17
733 | -159.68 | -448.66 | -433.91 | -425.98 | -393.91
734 | -159.53 | -448.06 | -432.42 | -425.29 | -392.42
735 | -159.46 | -447.59 | -431.67 | -424.21 | -391.67
736 | -159.42 | -447.04 | -431.22 | -423.8 | -391.22
737 | -159.38 | -446.55 | -430.79 | -423.36 | -390.79
738 | -159.34 | -446.06 | -430.51 | -423.03 | -390.51
739 | -159.31 | -445.56 | -430.12 | -422.82 | -390.12
740 | -159.28 | -445.25 | -429.81 | -422.41 | -389.81
741 | -159.26 | -444.88 | -429.57 | -422.08 | -389.57
742 | -159.25 | -444.43 | -429.41 | -421.83 | -389.41
743 | -159.22 | -444.1 | -429.24 | -421.56 | -389.24
744 | -159.21 | -443.79 | -428.98 | -421.29 | -388.98
745 | -159.19 | -443.42 | -428.74 | -421.07 | -388.74
746 | -159.17 | -443.11 | -428.62 | -420.89 | -388.62
747 | -159.16 | -442.82 | -428.5 | -420.73 | -388.5
748 | -159.15 | -442.52 | -428.29 | -420.5 | -388.29
749 | -159.14 | -442.27 | -428.12 | -420.28 | -388.12
750 | -159.13 | -441.95 | -427.97 | -420.16 | -387.97
751 | -159.12 | -441.69 | -427.84 | -420.01 | -387.84
752 | -159.1 | -441.45 | -427.67 | -419.88 | -387.67
753 | -159.1 | -441.2 | -427.53 | -419.7 | -387.53
754 | -159.15 | -440.98 | -427.29 | -419.55 | -387.29
755 | -159.1 | -440.77 | -426.79 | -419.41 | -386.79
756 | -159.05 | -440.54 | -427.26 | -419.29 | -387.26
757 | -159.04 | -440.32 | -427.22 | -419.18 | -387.22
758 | -159.05 | -440.1 | -427.15 | -419.07 | -387.15
759 | -159.04 | -439.88 | -427.06 | -418.96 | -387.06
760 | -159.04 | -439.72 | -426.87 | -418.86 | -386.87
761 | -159.03 | -439.53 | -426.84 | -418.78 | -386.84
762 | -159.02 | -439.32 | -426.8 | -418.67 | -386.8
763 | -159.02 | -439.14 | -426.63 | -418.59 | -386.63
764 | -159.02 | -438.94 | -426.51 | -418.48 | -386.51
765 | -159.02 | -438.78 | -426.48 | -418.41 | -386.48
766 | -159.02 | -438.64 | -426.38 | -418.32 | -386.38
767 | -159.02 | -438.5 | -426.28 | -418.24 | -386.28
768 | -159.01 | -438.34 | -426.23 | -418.15 | -386.23
770 | -159 | -438.13 | -426.08 | -418.08 | -386.08
771 | -159.01 | -438.03 | -426.03 | -418.03 | -386.03
772 | -158.99 | -437.86 | -425.9 | -417.96 | -385.9
773 | -159 | -437.7 | -425.82 | -417.93 | -385.82
774 | -159 | -437.6 | -425.81 | -417.85 | -385.81
775 | -158.99 | -437.47 | -425.76 | -417.78 | -385.76
776 | -158.93 | -437.34 | -426.26 | -417.74 | -386.26
777 | -158.91 | -437.2 | -426 | -417.68 | -386
778 | -158.84 | -423.85 | -444.42 | -456.25 | -404.42
779 | -159.01 | -416.33 | -536.94 | -542.41 | -496.94
780 | -159.07 | -415.14 | -524.53 | -546.25 | -484.53
781 | -159.02 | -406.02 | -495.99 | -531.99 | -455.99
782 | -155 | -356.17 | -436.78 | -418.02 | -396.78
783 | -134.98 | -416.7 | -411.39 | -409.28 | -371.39
784 | -112.72 | -413.12 | -406.29 | -398.83 | -366.29
785 | -106.88 | -409.34 | -402.22 | -395.94 | -362.22
786 | -105.65 | -408.27 | -399.84 | -394.46 | -359.84
787 | -105.14 | -407.44 | -399.08 | -393.28 | -359.08
788 | -105.07 | -406.77 | -395.82 | -392.29 | -355.82
789 | -104.96 | -406.19 | -393.9 | -391.46 | -353.9
790 | -104.81 | -405.6 | -392.66 | -390.77 | -352.66
791 | -104.73 | -405.01 | -391.67 | -390.15 | -351.67
792 | -104.61 | -404.49 | -390.57 | -389.57 | -350.57
793 | -104.7 | -403.97 | -389.26 | -389.01 | -349.26
794 | -104.6 | -403.44 | -387.09 | -388.55 | -347.09
795 | -104.59 | -402.99 | -386.2 | -388.12 | -346.2
796 | -104.55 | -402.51 | -386.55 | -387.76 | -346.55
797 | -104.41 | -402.06 | -387.15 | -387.43 | -347.15
798 | -104.61 | -401.62 | -385.52 | -387.04 | -345.52
799 | -104.46 | -401.19 | -385.81 | -386.72 | -345.81
800 | -104.45 | -400.76 | -385.6 | -386.43 | -345.6
801 | -104.35 | -400.38 | -385.4 | -386.14 | -345.4
802 | -104.46 | -400.02 | -384.25 | -385.88 | -344.25
803 | -104.35 | -399.65 | -384.44 | -385.62 | -344.44
804 | -104.39 | -399.28 | -384.36 | -385.38 | -344.36
805 | -104.32 | -398.93 | -384.33 | -385.16 | -344.33
806 | -104.46 | -398.58 | -383.73 | -384.93 | -343.73
807 | -104.44 | -398.26 | -383.64 | -384.72 | -343.64
808 | -104.4 | -397.95 | -383.85 | -384.55 | -343.85
809 | -104.44 | -397.67 | -383.85 | -384.37 | -343.85
810 | -104.4 | -397.35 | -383.41 | -384.14 | -343.41
811 | -104.26 | -397.04 | -382.91 | -384 | -342.91
812 | -104.38 | -396.76 | -382.55 | -383.83 | -342.55
813 | -104.3 | -396.2 | -382.2 | -383.68 | -342.2
814 | -104.29 | -395.92 | -381.79 | -383.54 | -341.79
815 | -104.21 | -395.67 | -382.55 | -383.38 | -342.55
816 | -104.36 | -395.43 | -381.21 | -383.25 | -341.21
817 | -104.3 | -395.17 | -381.05 | -383.11 | -341.05
818 | -104.28 | -394.93 | -380.74 | -382.99 | -340.74
819 | -104.29 | -394.67 | -380.5 | -382.86 | -340.5
820 | -104.26 | -394.44 | -380.41 | -382.74 | -340.41
821 | -104.27 | -394.2 | -380.24 | -382.62 | -340.24
822 | -104.26 | -393.98 | -380.08 | -382.53 | -340.08
823 | -104.24 | -393.77 | -379.98 | -382.42 | -339.98
824 | -104.24 | -393.54 | -379.89 | -382.22 | -339.89
825 | -104.24 | -393.32 | -379.79 | -382.1 | -339.79
826 | -104.23 | -393.13 | -379.64 | -382 | -339.64
827 | -104.23 | -392.91 | -379.52 | -381.91 | -339.52
828 | -104.23 | -392.7 | -379.39 | -381.82 | -339.39
829 | -104.22 | -392.52 | -379.24 | -381.74 | -339.24
830 | -104.21 | -392.34 | -379.16 | -381.64 | -339.16
831 | -104.35 | -392.15 | -378.67 | -381.57 | -338.67
832 | -104.14 | -391.98 | -378.94 | -381.49 | -338.94
833 | -104.18 | -391.78 | -378.94 | -381.38 | -338.94
834 | -104.19 | -391.6 | -378.95 | -381.29 | -338.95
835 | -104.19 | -391.44 | -378.83 | -381.21 | -338.83
836 | -104.14 | -391.27 | -378.82 | -381.13 | -338.82
837 | -103.94 | -391.12 | -376.92 | -381.05 | -336.92
838 | -104.13 | -391.93 | -378.43 | -339.57 | -338.43
839 | -104.23 | -409.92 | -416.82 | -394.76 | -376.82
840 | -104.33 | -423.81 | -462.94 | -428.76 | -422.94
841 | -104.31 | -409.93 | -433.13 | -418.98 | -393.13
842 | -101.51 | -369.49 | -384.42 | -364.76 | -344.42
843 | -80.68 | -383.75 | -369.21 | -374.28 | -329.21
844 | -70.76 | -379.92 | -368.9 | -371.76 | -328.9
845 | -66.04 | -377.87 | -365.91 | -370.65 | -325.91
846 | -63.32 | -376.32 | -363.53 | -369.88 | -323.53
847 | -61.22 | -375.77 | -362.14 | -369.33 | -322.14
848 | -59.9 | -374.69 | -360.86 | -368.79 | -320.86
849 | -58.81 | -373.75 | -358.21 | -368.17 | -318.21
850 | -57.94 | -372.32 | -356.44 | -367.61 | -316.44
851 | -57.33 | -371.05 | -355.11 | -367.32 | -315.11
852 | -56.81 | -370.13 | -354.12 | -367.15 | -314.12
853 | -56.4 | -369.63 | -353.33 | -366.25 | -313.33
854 | -56.16 | -369.42 | -352.68 | -365.17 | -312.68
855 | -55.98 | -369.47 | -352.09 | -364.54 | -312.09
856 | -55.78 | -368.93 | -351.56 | -364.11 | -311.56
857 | -55.63 | -367.93 | -351.46 | -363.82 | -311.46
858 | -55.57 | -367.24 | -349.55 | -363.53 | -309.55
859 | -55.32 | -366.73 | -350.2 | -363.33 | -310.2
860 | -55.21 | -366.22 | -350.05 | -363.13 | -310.05
861 | -55.08 | -365.77 | -349.82 | -362.85 | -309.82
862 | -54.96 | -365.34 | -349.57 | -362.56 | -309.57
863 | -54.88 | -364.94 | -349.34 | -362.3 | -309.34
864 | -54.81 | -364.68 | -349.1 | -362 | -309.1
865 | -54.73 | -364.31 | -348.86 | -361.6 | -308.86
867 | -54.68 | -363.94 | -348.59 | -361.15 | -308.59
868 | -54.64 | -363.77 | -348.39 | -360.93 | -308.39
869 | -54.61 | -363.51 | -348.19 | -360.66 | -308.19
870 | -54.58 | -363.08 | -348 | -360.41 | -308
871 | -54.56 | -362.77 | -347.84 | -360.2 | -307.84
872 | -54.52 | -362.46 | -347.66 | -359.96 | -307.66
873 | -54.49 | -362.17 | -347.49 | -359.76 | -307.49
874 | -54.46 | -361.89 | -347.34 | -359.6 | -307.34
875 | -54.45 | -361.6 | -347.2 | -359.38 | -307.2
876 | -54.42 | -361.33 | -347.08 | -359.19 | -307.08
877 | -54.42 | -361.25 | -346.9 | -359.01 | -306.9
878 | -54.43 | -361.17 | -346.74 | -358.93 | -306.74
879 | -54.42 | -360.93 | -346.63 | -358.8 | -306.63
880 | -54.43 | -360.72 | -346.51 | -358.64 | -306.51
881 | -54.43 | -360.44 | -346.36 | -358.46 | -306.36
882 | -54.42 | -360.14 | -346.25 | -358.27 | -306.25
883 | -54.42 | -360.17 | -346.09 | -358.09 | -306.09
884 | -54.41 | -360.18 | -345.94 | -357.99 | -305.94
885 | -54.4 | -359.9 | -345.8 | -357.89 | -305.8
886 | -54.39 | -359.53 | -345.67 | -357.77 | -305.67
887 | -54.38 | -359.25 | -345.55 | -357.63 | -305.55
888 | -54.36 | -358.95 | -345.77 | -357.5 | -305.77
889 | -54.4 | -358.71 | -345.38 | -357.38 | -305.38
890 | -54.39 | -358.42 | -345.37 | -357.23 | -305.37
891 | -54.38 | -358.17 | -345.27 | -357.13 | -305.27
892 | -54.39 | -358.02 | -345.21 | -357.03 | -305.21
893 | -54.4 | -357.85 | -344.86 | -356.93 | -304.86
894 | -54.39 | -357.68 | -344.85 | -356.82 | -304.85
895 | -54.4 | -357.49 | -344.78 | -356.73 | -304.78
896 | -54.34 | -357.36 | -344.82 | -356.62 | -304.82
897 | -54.33 | -357.25 | -343.54 | -356.48 | -303.54
898 | -54.54 | -363.72 | -382.34 | -384.3 | -342.34
899 | -55.6 | -384.23 | -558.94 | -436.52 | -518.94
900 | -56.38 | -399.7 | -599.84 | -456.73 | -559.84
901 | -56.73 | -372.3 | -517.82 | -413.68 | -477.82
902 | -12.88 | -297.75 | -365.3 | -331.94 | -325.3
903 | -31.07 | -337.28 | -332.66 | -342.89 | -292.66
904 | -23.55 | -337.14 | -330.74 | -343.42 | -290.74
905 | -18.53 | -337.25 | -329.75 | -343.77 | -289.75
906 | -14.88 | -337.42 | -329.04 | -343.49 | -289.04
907 | -12.45 | -337.99 | -328.9 | -343.17 | -288.9
908 | -10.82 | -338.68 | -327.12 | -342.81 | -287.12
909 | -9.48 | -337.18 | -324.78 | -342.6 | -284.78
910 | -8.44 | -335.79 | -323.22 | -342.47 | -283.22
911 | -7.54 | -335.18 | -322.31 | -342.27 | -282.31
912 | -6.83 | -334.69 | -321.35 | -342 | -281.35
913 | -5.74 | -333.69 | -320 | -341.76 | -280
914 | -5.26 | -333.29 | -319.5 | -341.51 | -279.5
915 | -4.89 | -332.96 | -318.96 | -341.24 | -278.96
916 | -4.62 | -332.66 | -318.52 | -340.93 | -278.52
917 | -4.39 | -332.25 | -318.13 | -340.61 | -278.13
918 | -4.18 | -331.89 | -317.78 | -340.32 | -277.78
919 | -4 | -331.52 | -317.44 | -339.75 | -277.44
920 | -3.82 | -331.15 | -317.14 | -339.5 | -277.14
921 | -3.69 | -330.8 | -316.85 | -339.23 | -276.85
922 | -3.58 | -330.46 | -316.58 | -338.98 | -276.58
923 | -3.49 | -330.12 | -316.33 | -338.73 | -276.33
924 | -3.41 | -329.77 | -316.06 | -338.54 | -276.06
925 | -3.31 | -329.43 | -315.81 | -338.33 | -275.81
926 | -3.24 | -329.12 | -315.57 | -338.08 | -275.57
927 | -3.17 | -328.8 | -315.41 | -337.83 | -275.41
928 | -3.13 | -328.5 | -315.2 | -337.61 | -275.2
929 | -3.09 | -328.2 | -315.28 | -337.39 | -275.28
930 | -3.11 | -327.9 | -315.42 | -337.17 | -275.42
931 | -3.03 | -327.61 | -314.51 | -336.96 | -274.51
932 | -3 | -327.33 | -314.21 | -336.74 | -274.21
933 | -2.97 | -327.06 | -314 | -336.54 | -274
934 | -2.95 | -326.77 | -313.77 | -336.33 | -273.77
935 | -2.93 | -326.49 | -313.56 | -336.11 | -273.56
936 | -3.07 | -326.23 | -312.85 | -335.9 | -272.85
937 | -2.77 | -325.98 | -313.24 | -335.7 | -273.24
938 | -2.91 | -325.71 | -313.01 | -335.5 | -273.01
939 | -2.87 | -325.46 | -312.9 | -335.3 | -272.9
940 | -2.86 | -325.22 | -312.83 | -335.1 | -272.83
941 | -2.87 | -324.99 | -312.63 | -334.9 | -272.63
942 | -2.85 | -324.75 | -312.58 | -334.72 | -272.58
943 | -2.84 | -324.5 | -312.43 | -334.57 | -272.43
944 | -2.83 | -324.26 | -312.28 | -334.41 | -272.28
945 | -2.82 | -324.02 | -312.13 | -334.28 | -272.13
946 | -2.81 | -323.8 | -311.98 | -334.15 | -271.98
947 | -2.8 | -323.58 | -311.83 | -333.97 | -271.83
948 | -2.8 | -323.37 | -311.74 | -333.82 | -271.74
949 | -2.82 | -323.16 | -311.61 | -333.65 | -271.61
950 | -2.84 | -322.96 | -311.35 | -333.46 | -271.35
951 | -2.83 | -322.76 | -311.3 | -333.28 | -271.3
952 | -2.84 | -322.55 | -311.28 | -333.09 | -271.28
953 | -2.7 | -322.38 | -312.08 | -332.98 | -272.08
954 | -2.16 | -322.22 | -310.11 | -332.87 | -270.11
955 | -2.97 | -311.91 | -195.52 | -347.15 | -155.52
957 | -3.67 | -355.62 | -333.86 | -489.9 | -293.86
958 | -4.44 | -363.91 | -336.87 | -502.05 | -296.87
959 | -4.71 | -358.86 | -272.36 | -438.8 | -232.36
960 | 67.53 | -260.2 | -240.49 | -332.6 | -200.49
961 | 28.87 | -298.14 | -298.57 | -320.76 | -258.57
962 | 42.15 | -296.94 | -296.63 | -316.14 | -256.63
963 | 50.37 | -295.93 | -292.96 | -315.31 | -252.96
964 | 54.08 | -295.95 | -288.97 | -314.2 | -248.97
965 | 55.58 | -295.55 | -287.63 | -314.85 | -247.63
966 | 56.1 | -295.82 | -286.37 | -315.46 | -246.37
967 | 56.35 | -295.17 | -285.35 | -316.05 | -245.35
968 | 56.52 | -295.35 | -284.52 | -316.37 | -244.52
969 | 56.61 | -296.59 | -283.7 | -316.37 | -243.7
970 | 56.75 | -295.62 | -284.33 | -316.31 | -244.33
971 | 56.65 | -294.53 | -282.65 | -316.75 | -242.65
972 | 56.5 | -293.87 | -280.76 | -316.26 | -240.76
973 | 56.85 | -293.51 | -280.26 | -315.83 | -240.26
974 | 56.84 | -293.14 | -280.04 | -315.43 | -240.04
975 | 56.85 | -292.76 | -279.33 | -315.01 | -239.33
976 | 56.89 | -292.41 | -278.86 | -314.61 | -238.86
977 | 56.93 | -292.02 | -278.39 | -314.27 | -238.39
978 | 56.9 | -291.61 | -277.72 | -314.21 | -237.72
979 | 56.92 | -291.24 | -277.18 | -313.95 | -237.18
980 | 56.94 | -290.81 | -276.62 | -313.26 | -236.62
981 | 56.96 | -290.42 | -276.1 | -312.81 | -236.1
982 | 56.97 | -290.04 | -275.57 | -312.46 | -235.57
983 | 56.98 | -289.67 | -275.09 | -312.13 | -235.09
984 | 56.99 | -289.28 | -274.59 | -311.84 | -234.59
985 | 57 | -288.91 | -274.15 | -311.42 | -234.15
986 | 56.99 | -288.59 | -273.69 | -311.06 | -233.69
987 | 57 | -288.22 | -273.25 | -310.73 | -233.25
988 | 57 | -287.89 | -272.81 | -310.42 | -232.81
989 | 57.02 | -287.57 | -272.42 | -310.14 | -232.42
990 | 56.99 | -287.25 | -271.67 | -309.77 | -231.67
991 | 57.03 | -286.95 | -271.69 | -309.33 | -231.69
992 | 57.01 | -286.65 | -271.2 | -309.02 | -231.2
993 | 57 | -286.36 | -270.78 | -308.7 | -230.78
994 | 57.13 | -286.06 | -271.51 | -308.43 | -231.51
995 | 56.89 | -285.71 | -270.15 | -308.1 | -230.15
996 | 56.99 | -285.44 | -269.61 | -307.73 | -229.61
997 | 57 | -285.22 | -269.24 | -307.39 | -229.24
998 | 57 | -284.59 | -268.52 | -307.07 | -228.52
999 | 57 | -284.31 | -268.19 | -306.73 | -228.19
1000 | 56.99 | -284.03 | -267.8 | -306.44 | -227.8
1001 | 56.99 | -283.75 | -267.48 | -306.1 | -227.48
1002 | 56.99 | -283.47 | -267.17 | -305.8 | -227.17
1003 | 56.99 | -283.23 | -266.86 | -305.45 | -226.86
1004 | 56.99 | -282.97 | -266.61 | -305.14 | -226.61
1005 | 56.98 | -282.72 | -266.28 | -304.83 | -226.28
1006 | 56.98 | -282.44 | -266 | -304.24 | -226
1007 | 56.99 | -282.18 | -265.81 | -303.98 | -225.81
1008 | 56.81 | -281.91 | -264.68 | -303.68 | -224.68
1009 | 56.99 | -281.67 | -265.03 | -303.37 | -225.03
1010 | 56.95 | -281.42 | -264.82 | -303.08 | -224.82
1011 | 56.95 | -281.17 | -264.68 | -302.75 | -224.68
1012 | 56.93 | -280.96 | -264.4 | -302.46 | -224.4
1013 | 56.94 | -280.72 | -264.28 | -302.16 | -224.28
1014 | 57 | -280.73 | -264.9 | -301.87 | -224.9
1015 | 57.17 | -280.36 | -264.1 | -301.59 | -224.1
1016 | 57.21 | -274.36 | -289.07 | -290.14 | -249.07
1017 | 56.72 | -207.44 | -382.06 | -279.93 | -342.06
1018 | 56.33 | -236.7 | -467.98 | -364.62 | -427.98
1019 | 56.12 | -247.88 | -455.48 | -357.15 | -415.48
1020 | 135.31 | -152.03 | -358.75 | -267.23 | -318.75
1021 | 85.13 | -251.86 | -250.19 | -287.16 | -210.19
1022 | 101.23 | -253.67 | -243.39 | -283.18 | -203.39
1023 | 111.06 | -256.6 | -239.34 | -278.94 | -199.34
1024 | 113.58 | -257.47 | -237.67 | -279.66 | -197.67
1025 | 114.64 | -257.29 | -235.92 | -280.49 | -195.92
1026 | 115.01 | -256.16 | -234.39 | -281.87 | -194.39
1027 | 115.12 | -256.62 | -233.31 | -282.44 | -193.31
1028 | 115.19 | -256.13 | -232.37 | -282.51 | -192.37
1029 | 115.13 | -255.37 | -231.22 | -282.42 | -191.22
1030 | 115.21 | -255.32 | -230.41 | -281.85 | -190.41
1031 | 115.21 | -254.62 | -229.66 | -281.45 | -189.66
1032 | 115.2 | -254.78 | -228.98 | -281.1 | -188.98
1033 | 115.22 | -254.33 | -228.4 | -280.72 | -188.4
1034 | 115.2 | -253.84 | -227.79 | -280.24 | -187.79
1035 | 115.22 | -253.49 | -227.25 | -279.74 | -187.25
1036 | 115.22 | -253 | -226.73 | -279.19 | -186.73
1038 | 115.21 | -252.64 | -226.25 | -278.56 | -186.25
1039 | 115.2 | -252.28 | -225.79 | -278 | -185.79
1040 | 115.2 | -251.79 | -225.33 | -277.65 | -185.33
1041 | 115.19 | -251.42 | -224.84 | -277.21 | -184.84
1042 | 115.19 | -251.01 | -224.43 | -276.61 | -184.43
1043 | 115.18 | -250.63 | -224.08 | -276.31 | -184.08
1044 | 115.18 | -250.26 | -223.71 | -275.73 | -183.71
1045 | 115.17 | -249.87 | -223.34 | -275.3 | -183.34
1046 | 115.16 | -249.4 | -223.01 | -274.76 | -183.01
1047 | 115.15 | -249.04 | -222.68 | -274.21 | -182.68
1048 | 115.14 | -248.57 | -222.31 | -273.67 | -182.31
1049 | 115.13 | -248.11 | -222.03 | -273.25 | -182.03
1050 | 115.12 | -247.74 | -221.79 | -272.82 | -181.79
1051 | 115.1 | -247.38 | -221.37 | -272.32 | -181.37
1052 | 115.09 | -246.98 | -221.05 | -271.86 | -181.05
1053 | 115.08 | -246.6 | -220.72 | -271.44 | -180.72
1054 | 115.07 | -246.27 | -220.44 | -270.91 | -180.44
1055 | 115.13 | -245.92 | -220.72 | -270.49 | -180.72
1056 | 115.04 | -245.59 | -220.4 | -270.1 | -180.4
1057 | 115.22 | -245.26 | -226.94 | -269.77 | -186.94
1058 | 114.91 | -244.98 | -221.29 | -269.31 | -181.29
1059 | 114.97 | -244.66 | -219.41 | -268.81 | -179.41
1060 | 114.97 | -244.3 | -218.5 | -268.28 | -178.5
1061 | 114.98 | -243.88 | -217.96 | -267.75 | -177.96
1062 | 114.96 | -243.42 | -217.62 | -267.3 | -177.62
1063 | 114.96 | -243.02 | -217.31 | -266.95 | -177.31
1064 | 114.94 | -242.66 | -217.14 | -266.54 | -177.14
1065 | 114.74 | -242.32 | -216.19 | -265.99 | -176.19
1066 | 114.92 | -241.93 | -215.78 | -265.52 | -175.78
1067 | 114.98 | -241.59 | -216.6 | -265.15 | -176.6
1068 | 114.89 | -241.22 | -216.48 | -264.82 | -176.48
1069 | 114.87 | -240.93 | -216.36 | -264.3 | -176.36
1070 | 114.86 | -240.64 | -216.22 | -263.93 | -176.22
1071 | 114.85 | -240.28 | -216.12 | -263.5 | -176.12
1072 | 114.83 | -240.02 | -215.9 | -263.08 | -175.9
1073 | 114.82 | -239.69 | -215.7 | -262.58 | -175.7
1074 | 115.24 | -239.4 | -212.89 | -262.16 | -172.89
1075 | 114.88 | -256.51 | -89.4 | -230.45 | -49.4
1076 | 114.63 | -273.67 | -30.91 | -268.83 | 9.09
1077 | 114.47 | -266.81 | -39.72 | -289.4 | 0.28
1078 | 138.73 | -241.39 | -15.33 | -214.89 | 24.67
1079 | 143.64 | -209.95 | -199.7 | -235.07 | -159.7
1080 | 161.15 | -214.89 | -199.7 | -241 | -159.7
1081 | 165.27 | -214.62 | -195.61 | -244.68 | -155.61
1082 | 167.12 | -213.81 | -192.09 | -246.34 | -152.09
1083 | 167.93 | -214.6 | -190.93 | -247.24 | -150.93
1084 | 168.55 | -216.01 | -190.31 | -247.55 | -150.31
1085 | 169.04 | -216.4 | -189.32 | -247.41 | -149.32
1086 | 169.28 | -216.25 | -188.53 | -246.86 | -148.53
1087 | 169.39 | -216.14 | -188.07 | -246.4 | -148.07
1088 | 169.75 | -215.92 | -187.69 | -245.03 | -147.69
1089 | 169.95 | -215.7 | -187.49 | -244.34 | -147.49
1090 | 170.04 | -215.43 | -187.41 | -243.92 | -147.41
1091 | 170.07 | -214.95 | -187.28 | -243.57 | -147.28
1092 | 170.13 | -214.58 | -187.12 | -242.94 | -147.12
1093 | 170.22 | -214.14 | -187.08 | -242.46 | -147.08
1094 | 170.26 | -213.82 | -186.99 | -241.97 | -146.99
1095 | 170.3 | -213.31 | -186.94 | -241.46 | -146.94
1096 | 170.26 | -212.61 | -186.7 | -240.9 | -146.7
1097 | 170.32 | -212.29 | -186.66 | -240.39 | -146.66
1098 | 170.33 | -211.84 | -186.51 | -239.89 | -146.51
1099 | 170.38 | -211.5 | -186.34 | -239.3 | -146.34
1100 | 170.45 | -211.01 | -186.26 | -238.82 | -146.26
1101 | 170.41 | -210.44 | -186.18 | -238.38 | -146.18
1102 | 170.39 | -210.15 | -186.21 | -237.9 | -146.21
1103 | 170.4 | -209.77 | -186.09 | -237.37 | -146.09
1104 | 170.37 | -209.37 | -185.85 | -236.91 | -145.85
1105 | 170.53 | -209 | -186.47 | -236.44 | -146.47
1106 | 170.35 | -208.62 | -185.7 | -235.96 | -145.7
1107 | 170.4 | -208.13 | -185.65 | -235.59 | -145.65
1108 | 170.45 | -207.66 | -185.84 | -235.12 | -145.84
1109 | 170.37 | -207.25 | -185.49 | -234.44 | -145.49
1110 | 170.4 | -206.84 | -185.18 | -233.8 | -145.18
1111 | 170.45 | -206.46 | -185.38 | -233.32 | -145.38
1112 | 170.4 | -206.02 | -185.3 | -232.9 | -145.3
1113 | 170.33 | -205.57 | -185.05 | -232.41 | -145.05
1114 | 170.43 | -205.19 | -185.07 | -231.79 | -145.07
1115 | 170.41 | -204.77 | -185 | -231.47 | -145
1116 | 170.4 | -204.3 | -184.84 | -231.15 | -144.84
1117 | 170.4 | -204.03 | -184.71 | -230.67 | -144.71
1118 | 170.39 | -203.68 | -184.56 | -230.17 | -144.56
1119 | 170.38 | -203.23 | -184.39 | -229.72 | -144.39
1120 | 170.38 | -202.76 | -184.21 | -229.33 | -144.21
1121 | 170.36 | -202.38 | -184.11 | -228.89 | -144.11
1122 | 170.35 | -202.03 | -184.03 | -228.47 | -144.03
1123 | 170.34 | -201.65 | -183.98 | -228.02 | -143.98
1124 | 170.35 | -201.31 | -184.46 | -227.65 | -144.46
1125 | 170.16 | -200.91 | -182.43 | -227.22 | -142.43
1126 | 170.37 | -200.53 | -183.5 | -226.72 | -143.5
1128 | 170.36 | -200.16 | -183.47 | -226.28 | -143.47
1129 | 170.33 | -199.78 | -183.41 | -225.74 | -143.41
1130 | 170.29 | -199.38 | -183.27 | -225.22 | -143.27
1131 | 170.26 | -199.02 | -183.24 | -224.81 | -143.24
1132 | 170.23 | -198.66 | -183.21 | -224.37 | -143.21
1133 | 170.24 | -198.3 | -183.23 | -223.97 | -143.23
1134 | 170.37 | -198.06 | -184.64 | -223.57 | -144.64
1135 | 170.07 | -194.68 | -177.73 | -212.93 | -137.73
1136 | 169.76 | -198.01 | -144.63 | -223.21 | -104.63
1137 | 169.49 | -266.1 | -265.12 | -261.26 | -225.12
1138 | 170.73 | -250.69 | -189.71 | -206.23 | -149.71
1139 | 197.09 | -176.44 | -146.46 | -181.19 | -106.46
1140 | 215.5 | -171.33 | -162.83 | -193.46 | -122.83
1141 | 224.02 | -169.65 | -156.31 | -204.21 | -116.31
1142 | 226.8 | -168.19 | -154.51 | -203.27 | -114.51
1143 | 227.62 | -164.46 | -153.32 | -204.9 | -113.32
1144 | 227.91 | -166.42 | -153.56 | -204.63 | -113.56
1145 | 228.2 | -167.08 | -153.82 | -202.95 | -113.82
1146 | 228.31 | -167.69 | -154.15 | -202.23 | -114.15
1147 | 228.39 | -168.11 | -154.23 | -202.6 | -114.23
1148 | 228.46 | -168.18 | -154.45 | -202.43 | -114.45
1149 | 228.51 | -168.32 | -154.71 | -201.78 | -114.71
1150 | 228.56 | -168.16 | -154.87 | -201.28 | -114.87
1151 | 228.61 | -168 | -155.05 | -200.87 | -115.05
1152 | 228.64 | -167.92 | -155.17 | -200.54 | -115.17
1153 | 228.8 | -167.6 | -156.83 | -200.32 | -116.83
1154 | 228.58 | -167.34 | -155.46 | -199.94 | -115.46
1155 | 228.55 | -166.97 | -154.06 | -199.49 | -114.06
1156 | 228.75 | -166.91 | -155.44 | -198.95 | -115.44
1157 | 228.73 | -166.39 | -155.56 | -198.51 | -115.56
1158 | 228.72 | -165.94 | -155.65 | -198.05 | -115.65
1159 | 228.72 | -165.57 | -155.69 | -197.65 | -115.69
1160 | 228.73 | -165.03 | -155.79 | -197.18 | -115.79
1161 | 228.72 | -164.51 | -155.81 | -196.61 | -115.81
1162 | 228.71 | -164.1 | -155.81 | -196.14 | -115.81
1163 | 228.72 | -163.93 | -155.86 | -195.7 | -115.86
1164 | 228.7 | -163.51 | -155.79 | -195.36 | -115.79
1165 | 228.69 | -163.08 | -155.74 | -195.05 | -115.74
1166 | 228.68 | -162.81 | -155.74 | -194.72 | -115.74
1167 | 228.79 | -162.42 | -157.79 | -194.2 | -117.79
1168 | 228.6 | -161.94 | -155.77 | -193.76 | -115.77
1169 | 228.64 | -161.66 | -155.74 | -192.94 | -115.74
1170 | 228.62 | -161.11 | -155.61 | -192.54 | -115.61
1171 | 228.61 | -160.78 | -155.42 | -192.05 | -115.42
1172 | 228.47 | -160.51 | -154.8 | -191.64 | -114.8
1173 | 228.62 | -160.11 | -155.47 | -191.1 | -115.47
1174 | 228.58 | -159.63 | -154.99 | -190.69 | -114.99
1175 | 228.54 | -159.08 | -154.95 | -190.3 | -114.95
1176 | 228.52 | -158.67 | -154.92 | -190 | -114.92
1177 | 228.5 | -158.33 | -154.88 | -189.7 | -114.88
1178 | 228.47 | -157.93 | -154.85 | -189.12 | -114.85
1179 | 228.44 | -157.22 | -154.68 | -188.67 | -114.68
1180 | 228.43 | -156.81 | -154.58 | -188.23 | -114.58
1181 | 228.39 | -156.31 | -154.45 | -187.73 | -114.45
1182 | 228.37 | -156.12 | -154.39 | -187.18 | -114.39
1183 | 228.35 | -155.89 | -154.3 | -186.88 | -114.3
1184 | 228.33 | -155.41 | -154.15 | -186.41 | -114.15
1185 | 228.32 | -154.86 | -154.07 | -185.76 | -114.07
1186 | 228.29 | -154.4 | -154.02 | -185.23 | -114.02
1187 | 228.28 | -154.16 | -153.88 | -184.58 | -113.88
1188 | 228.26 | -153.89 | -153.8 | -184.09 | -113.8
1189 | 228.23 | -153.52 | -153.75 | -183.38 | -113.75
1190 | 228.21 | -153.18 | -153.62 | -182.77 | -113.62
1191 | 228.18 | -152.85 | -153.54 | -182.39 | -113.54
1192 | 228.18 | -152.59 | -153.44 | -181.76 | -113.44
1193 | 228.09 | -152.48 | -153.19 | -181.65 | -113.19
1194 | 228.43 | -156.86 | -150.77 | -187.11 | -110.77
1195 | 226.65 | -207.87 | -0.7 | -218.93 | 39.3
1196 | 225.22 | -232.34 | -77.32 | -255.94 | -37.32
1197 | 304.52 | -154.25 | 4.42 | -187.04 | 44.42
1198 | 276.93 | -118.27 | -123.27 | -147.92 | -83.27
1199 | 268.54 | -119.72 | -122.72 | -147.46 | -82.72
1200 | 271.58 | -120.36 | -121.95 | -146.44 | -81.95
1201 | 272.48 | -122.14 | -121.57 | -144.99 | -81.57
1202 | 272.85 | -123.53 | -121.44 | -143.25 | -81.44
1203 | 273.08 | -124.49 | -121.53 | -141.44 | -81.53
1204 | 273.18 | -125.61 | -121.86 | -139.46 | -81.86
1205 | 273.21 | -126.79 | -122.26 | -136.7 | -82.26
1206 | 273.23 | -126.8 | -122.56 | -132.97 | -82.56
1207 | 273.25 | -126.34 | -123.16 | -129.84 | -83.16
1208 | 273.23 | -126.23 | -123.67 | -128.37 | -83.67
1209 | 273.19 | -126.23 | -124.22 | -127.27 | -84.22
1210 | 273.15 | -126.24 | -124.67 | -126.13 | -84.67
1211 | 273.13 | -126.26 | -125.01 | -125.09 | -85.01
1212 | 273.16 | -126.27 | -125.48 | -124.06 | -85.48
1213 | 273.03 | -126.23 | -125.25 | -122.9 | -85.25
1214 | 273.12 | -126.09 | -125.97 | -121.75 | -85.97
1215 | 273.06 | -125.98 | -126.31 | -120.52 | -86.31
1216 | 273.02 | -125.86 | -126.63 | -119.33 | -86.63
1217 | 272.97 | -125.91 | -126.89 | -118.13 | -86.89
1218 | 272.91 | -125.84 | -127.11 | -117 | -87.11
1219 | 272.86 | -125.63 | -127.31 | -115.86 | -87.31
1220 | 272.82 | -125.45 | -127.51 | -114.8 | -87.51
1222 | 272.77 | -125.24 | -127.69 | -113.75 | -87.69
1223 | 272.73 | -125.02 | -127.83 | -112.69 | -87.83
1224 | 272.69 | -124.91 | -127.94 | -111.65 | -87.94
1225 | 272.66 | -124.79 | -128.1 | -110.55 | -88.1
1226 | 272.6 | -124.56 | -128.23 | -109.5 | -88.23
1227 | 272.56 | -124.28 | -128.27 | -108.49 | -88.27
1228 | 272.52 | -124.08 | -128.35 | -107.43 | -88.35
1229 | 272.49 | -123.83 | -128.47 | -106.44 | -88.47
1230 | 272.44 | -123.53 | -128.54 | -105.47 | -88.54
1231 | 272.41 | -123.34 | -128.54 | -104.5 | -88.54
1232 | 272.36 | -123.06 | -128.58 | -103.55 | -88.58
1233 | 272.33 | -122.76 | -128.67 | -102.62 | -88.67
1234 | 272.29 | -122.49 | -128.74 | -101.75 | -88.74
1235 | 272.25 | -122.35 | -128.73 | -100.86 | -88.73
1236 | 272.27 | -122.17 | -128.98 | -99.96 | -88.98
1237 | 272.18 | -122.07 | -128.99 | -99.09 | -88.99
1238 | 272.1 | -121.82 | -130.63 | -98.28 | -90.63
1239 | 272.12 | -121.62 | -129.64 | -97.38 | -89.64
1240 | 272.09 | -121.33 | -129.44 | -96.5 | -89.44
1241 | 272.06 | -121.01 | -129.29 | -95.58 | -89.29
1242 | 272 | -120.72 | -129.14 | -94.66 | -89.14
1243 | 271.98 | -120.4 | -128.96 | -93.75 | -88.96
1244 | 271.95 | -120.13 | -128.8 | -92.93 | -88.8
1245 | 271.92 | -119.93 | -128.77 | -92.14 | -88.77
1246 | 272.21 | -119.61 | -130.87 | -91.37 | -90.87
1247 | 271.72 | -119.19 | -128.77 | -90.51 | -88.77
1248 | 271.78 | -118.89 | -128.57 | -89.67 | -88.57
1249 | 271.78 | -118.63 | -128.51 | -88.9 | -88.51
1250 | 271.77 | -118.36 | -128.52 | -88.15 | -88.52
1251 | 271.75 | -118.19 | -128.44 | -87.4 | -88.44
1252 | 271.74 | -118 | -128.43 | -86.65 | -88.43
1253 | 271.72 | -117.75 | -128.5 | -85.85 | -88.5
1254 | 271.7 | -117.47 | -128.46 | -85.08 | -88.46
1255 | 271.69 | -117.15 | -128.33 | -84.37 | -88.33
1256 | 271.67 | -116.83 | -128.35 | -83.69 | -88.35
1257 | 271.66 | -116.54 | -128.35 | -82.98 | -88.35
1258 | 271.66 | -116.27 | -128.3 | -82.28 | -88.3
1259 | 271.66 | -116.03 | -128.28 | -81.59 | -88.28
1260 | 271.66 | -115.9 | -128.25 | -80.83 | -88.25
1261 | 271.66 | -115.66 | -128.28 | -80 | -88.28

## Sheet2
|  | K+ |  |  | Na+ |  |  | Mg2+ |  |  | Ca2+
Concentration | Ionic Strength | Activty coefficient | Activity | Ionic Strength | Activty coefficient | Activity | Ionic Strength | Activty coefficient | Activity | Ionic Strength | Activty coefficient | Activity
100 | 1350 | 256.2 | 25.62 | 1350 | 256.2 | 25.62 | 1550 | 54.03 | 5.403 | 1550 | 54.03 | 5.403
10 | 1260 | 268.3 | 2.683 | 1260 | 268.3 | 2.683 | 1280 | 70.51 | 0.7051 | 1280 | 70.51 | 0.7051
1 | 1251 | 269.6 | 0.2696 | 1251 | 269.6 | 0.2696 | 1253 | 72.52 | 0.07252 | 1253 | 72.52 | 0.07252
0.1 | 1250 | 269.7 | 0.02697 | 1250 | 269.7 | 0.02697 | 1250 | 72.73 | 0.007273 | 1250 | 72.73 | 0.007273
0.01 | 1250 | 269.7 | 0.002697 | 1250 | 269.7 | 0.002697 | 1250 | 72.75 | 0.0007275 | 1250 | 72.75 | 0.0007275
0.001 | 1250 | 269.7 | 0.0002697 | 1250 | 269.7 | 0.0002697 | 1250 | 72.75 | 7.275e-05 | 1250 | 72.75 | 7.275e-05
2500
|  |  | pK+ |  |  | pNa+ |  |  | pMg2+ |  |  | pCa2+
|  |  | 1591 |  |  | 1591 |  |  | 2267 |  |  | 2267
|  |  | 2571 |  |  | 2571 |  |  | 3152 |  |  | 3152
|  |  | 3569 |  |  | 3569 |  |  | 4140 |  |  | 4140
|  |  | 4569 |  |  | 4569 |  |  | 5138 |  |  | 5138
|  |  | 5569 |  |  | 5569 |  |  | 6138 |  |  | 6138
|  |  | 6569 |  |  | 6569 |  |  | 7138 |  |  | 7138

## Sheet3
pCation | H+ | K+ | Na+ | Mg2+ | Ca2+
1.591 |  | -332.03
1.513 |  |  | -302.71
2.19 | -91.23
2.497 |  |  | -312.58
2.514 |  | -322.47
2.909 |  |  |  | -305.72
3.034 |  |  |  |  | -301.07
3.04 | -128.39
3.496 |  |  | -312.92
3.512 |  | -315.88
3.774 |  |  |  | -314.42
3.882 |  |  |  |  | -307.46
4.1 | -163.22
4.496 |  |  | -313.27
4.512 |  | -317.39
4.76 |  |  |  | -317.53
4.866 |  |  |  |  | -311.61
5.12 | -202.9
5.496 |  |  | -312.39
5.512 |  | -316.06
5.758 |  |  |  | -315.26
5.864 |  |  |  |  | -312.31
6.09 | -239.85
6.496 |  |  | -308.99
6.512 |  | -314.37
6.758 |  |  |  | -312.22
6.864 |  |  |  |  | -311.13
7.19 | -279.32
7.758 |  |  |  | -313.19
7.864 |  |  |  |  | -316.48
8.08 | -314.155
8.89 | -348.99
9.87 | -395.43
10.88 | -437.23
11.81 | -483.67